## Fibre properties
Fibre manufacturer | Fibre name | Fibre type | Young's Modulus, E (GPa) | Reference strength, X_f (MPa) | Weibull modulus, m | Weibull reference length , l_w (mm) | Diameter, d (um) | Reference | Comments
TorayCA | T1000GB | PAN-CF | 291 | 5690 | 5.9 | 1 | 5.03 | {Naito2007} | Unsure about weibull reference length. Gauge length for experiments is 25mm, but mean strength formula states (σ_f ) ̅=σ_0 L^((-1)/m_f ) Γ(1+1/m_f ), so it's thought these values are quoted for a fibre length of 1mm? (actually seems quite common to do this {Paiva2001})
Mitsubishi | K13D | Pitch-CF | 940 | 3210 | 4.2 | 1 | 11.72 | {Naito2007}
NGF | XN-05 | Pitch-CF | 41 | 1100 | 7.9 | 1 | 9.64 | {Naito2007}
TorayCA | T300 | PAN-CF | 221 | 3200 | 7 | 1 | 7.39 | {Naito2007}
TorayCA | M40B | PAN-CF | 359 | 2470 | 6.8 | 1 | 7.05 | {Naito2007}
TorayCA | M60JB | PAN-CF | 521 | 3380 | 5.8 | 1 | 5.13 | {Naito2007}
NGF | XN-90 | Pitch-CF | 876 | 3460 | 5 | 1 | 10.03 | {Naito2007}
Amoco | P120J | Pitch-CF | 820 | 3760 | 3.85 | 1 | 9.6 | {Paiva2001},{Montes-Moran2001} | Untreated fibre properties taken in all cases
Amoco | P75S | Pitch-CF | 517 | 2700 | 6.453 | 1 | 5.5 | {Paiva2001}, {Wessel2004}
Clemson Uni. | Ribbon | Pitch-CF |  | 5410 | 4.037 | 1 | 10.9 / 37 | {Paiva2001}
Sigri Great Lakes | C320 | PAN-CF | 230 | 4990 | 5.89 | 1 | 3.9 | {Paiva2001},{Bismarck2000}
TorayCA | T800H | PAN-CF | 294 | 5400 | 5.5 | 1 | 5 | {Bertrand},{Toray2018}
Tenax | HTA5131 | PAN-CF | 238 | 4749 / 4391 (with gamma) | 5.65 | 1 | 7 | {Pickering1999},{Toho2011} | doesn't use gamma function to scale strength data - name changed to Tenax HTA40
Tenax | C124 | PAN-CF | 225 | 4344 | 5.7119 | 25 | 7 | {Finley2017}
Vetrotex | C100 | E-glass | 73 | 2400 | 5.76 | 25 | 7 | {Finley2017}, {Yu2015}
Owens Corning | FliteStrand S ZT | S-glass | 88 | 1520 / 1378 (with gamma) | 4 | 50 | 9 | {Wisnom2016a}
Etcheverrt | GF | E-glass | 46 | 1556 / 1379 (with gamma) | 2.36 | 25 | 26.8 | {Etcheverry2012}
Note on G2: Finley, James: Weibull reference length might be one based on equations (same paper as HMC fibre)
Note on G3: Finley, James: Weibull reference length might be one based on equations (same paper as HMC fibre)
Note on G4: Finley, James: Weibull reference length might be one based on equations (same paper as HMC fibre)
Note on G5: Finley, James: Weibull reference length might be one based on equations (same paper as HMC fibre)
Note on G6: Finley, James: Weibull reference length might be one based on equations (same paper as HMC fibre)
Note on G7: Finley, James: Weibull reference length might be one based on equations (same paper as HMC fibre)
Note on G8: Finley, James: Weibull reference length might be one based on equations (same paper as HMC fibre)
Note on D9: Finley, James: ref: {Montes-Moran2001}
Note on D10: Finley, James: ref: {Wessel2004}, {HANDBOOK1991}
Note on H10: Finley, James: calculaed from cross-sectional area (stated that fibres were circular)
Note on H11: Finley, James: Ribbon-shaped cross-section
Note on D12: Finley, James: ref: {Bismarck2000}
Note on H12: Finley, James: calculaed from cross-sectional area (stated that fibres were circular)
Note on D13: Finley, James: ref: {Toray2018}
Note on H13: Finley, James: ref: {Toray2018}
Note on D14: Finley, James: ref: {Toho2011}
Note on E14: Finley, James: without gamma function, need to apply this first!
Note on E17: Finley, James: chosen value by {Wisnom2016a}
Note on F17: Finley, James: chosen value by {Wisnom2016a}
Note on G17: Finley, James: chosen value by {Wisnom2016a}
Note on H17: Finley, James: estimated based on FliteStrandS datasheet
Note on A18: Finley, James: E-glass fibre name unknown

## Matrix properties
Matrix type | Shear modulus range , G (GPa) | ILSS range (fibre-fibre interaction), τ (MPa) | Mode-II fracture toughness range , Giic (kJ/m^2) | Reference | Comments
Epoxy | 1 - 1.8 | 40 - 100 | 0.6 - 1 | {Cytec_49-3} | Roughly based on Cytec data, but guessed limits as sensbile values
Polypropylene | 0.5 - 1 | 4 - 12 | 0.1 - 0.4 | {Henry2017} | Roughly based on Joel's paper, but guessed limits as sensbile values
PEEK | 5-6 | 40 - 100 | 1.5 - 2.5 | {Cytec2016}, {Nohara2010}
Note on B4: Finley, James: based on a value of 5.5
Note on C4: Finley, James: based on a value of 70 in the literature
Note on D4: Finley, James: based on avalue of 2